## AFS数据
Sb(V) 吸附边 / 离子强度数据汇总
标准编号 | 标准浓度/ppb | 实测荧光值 |  | 标线参数 | 结果 |  | 标准编号 | 标准浓度/ppb | 实测荧光值 | 标线参数 | 结果 | 标准编号 | 标准浓度/ppb | 实测荧光值 | 标线参数 | 结果
空白 | 0 | 320.29 |  | 斜率 | 191.2143 |  | 空白 | 0 | 337.34 | 斜率 | 226.7536 | 空白 | 0 | 337.34 | 斜率 | 104.6512
STD-1 | 1 | 210 |  | 截距 | -2.158391 |  | STD-1 | 1 | 235.01 | 截距 | -16.14773 | STD-1 | 1 | 67.9 | 截距 | -26.16695
STD-2 | 2 | 391.07 |  | R² | 0.999738 |  | STD-2 | 2 | 463.58 | R² | 0.9995118 | STD-2 | 2 | 165.14 | R² | 0.9994652
STD-5 | 5 | 936.54 |  | 初始 Sb/ppm | 6 |  | STD-5 | 5 | 1093.15 | 初始 Sb/ppm | 6 | STD-5 | 5 | 523.22 | 初始 Sb/ppm | 6
STD-10 | 10 | 1876.81 |  | 总稀释倍数 | 600 |  | STD-10 | 10 | 2194.53 | 总稀释倍数 | 600 | STD-10 | 10 | 1033.65 | 总稀释倍数 | 600
STD-20 | 20 | 3840.93 |  | 实验日期： | 日期260923 |  | STD-20 | 20 | 4549.63 | 实验日期： | 日期260923 | STD-20 | 20 | 2056 | 实验日期： | 日期260924
样品名称 | 目标 pH | 实测荧光值 | 标线计算/ppb | 校正因子 | 校正终液/ppb | 折算原样/ppm | 剩余率/% | 吸附率/%
六方纤铁矿-0.001 M NaNO₃ | 4
六方纤铁矿-0.001 M NaNO₃ | 5
六方纤铁矿-0.001 M NaNO₃ | 6
六方纤铁矿-0.001 M NaNO₃ | 7
六方纤铁矿-0.001 M NaNO₃ | 8
10 ppb 检查标准
六方纤铁矿-0.001 M NaNO₃ | 9
六方纤铁矿-0.001 M NaNO₃ | 10
六方纤铁矿-0.001 M NaNO₃
六方纤铁矿-0.01 M NaNO₃ | 4
六方纤铁矿-0.01 M NaNO₃ | 5
10 ppb 检查标准
六方纤铁矿-0.01 M NaNO₃ | 6
六方纤铁矿-0.01 M NaNO₃ | 7
六方纤铁矿-0.01 M NaNO₃ | 8
六方纤铁矿-0.01 M NaNO₃ | 9
六方纤铁矿-0.01 M NaNO₃ | 10
10 ppb 检查标准
六方纤铁矿-0.01 M NaNO₃
六方纤铁矿-ASW | 4
六方纤铁矿-ASW | 5
六方纤铁矿-ASW | 6
六方纤铁矿-ASW | 7
10 ppb 检查标准
六方纤铁矿-ASW | 8
六方纤铁矿-ASW | 9
六方纤铁矿-ASW | 10
六方纤铁矿-ASW
δ-MnO₂-0.001 M NaNO₃ | 4
10 ppb 检查标准
δ-MnO₂-0.001 M NaNO₃ | 5
δ-MnO₂-0.001 M NaNO₃ | 6
δ-MnO₂-0.001 M NaNO₃ | 7
δ-MnO₂-0.001 M NaNO₃ | 8
δ-MnO₂-0.001 M NaNO₃ | 9
10 ppb 检查标准
δ-MnO₂-0.001 M NaNO₃ | 10
δ-MnO₂-0.001 M NaNO₃
δ-MnO₂-0.01 M NaNO₃ | 4
δ-MnO₂-0.01 M NaNO₃ | 5
δ-MnO₂-0.01 M NaNO₃ | 6
10 ppb 检查标准
δ-MnO₂-0.01 M NaNO₃ | 7
δ-MnO₂-0.01 M NaNO₃ | 8
δ-MnO₂-0.01 M NaNO₃ | 9
δ-MnO₂-0.01 M NaNO₃ | 10
δ-MnO₂-0.01 M NaNO₃
10 ppb 检查标准
δ-MnO₂-ASW | 4
δ-MnO₂-ASW | 5
δ-MnO₂-ASW | 6
δ-MnO₂-ASW | 7
δ-MnO₂-ASW | 8
10 ppb 检查标准
δ-MnO₂-ASW | 9
δ-MnO₂-ASW | 10
δ-MnO₂-ASW
钙锰矿-0.001 M NaNO₃ | 4 | 29.33 | 0.2005601 | 1.343027 | 0.2693576 | 0.1616146 | 2.693576 | 97.30642
钙锰矿-0.001 M NaNO₃ | 5 | 53.92 | 0.3090038 | 1.343027 | 0.4150004 | 0.2490003 | 4.150004 | 95.85
1 ppb 检查标准 |  | 152.69 | 0.7445866 | 1.343027 | 1
钙锰矿-0.001 M NaNO₃ | 6 | 342.85 | 1.583206 | 1.343027 | 2.126289 | 1.275773 | 21.26289 | 78.73711
钙锰矿-0.001 M NaNO₃ | 7 | 1060.52 | 4.748183 | 1.343027 | 6.376938 | 3.826163 | 63.76938 | 36.23062
钙锰矿-0.001 M NaNO₃ | 8 | 1288.52 | 5.753679 | 1.343027 | 7.727347 | 4.636408 | 77.27347 | 22.72653
钙锰矿-0.001 M NaNO₃ | 9 | 1433.94 | 6.394992 | 1.343027 | 8.588647 | 5.153188 | 85.88647 | 14.11353
钙锰矿-0.001 M NaNO₃ | 10 | 1504.19 | 6.704799 | 1.343027 | 9.004727 | 5.402836 | 90.04727 | 9.952725
5 ppb 检查标准 |  | 764.57 | 3.443022 | 1.452213 | 5
钙锰矿-0.001 M NaNO₃ | 7 | 1011.04 | 4.529972 | 1.452213 | 6.578483 | 3.94709 | 65.78483 | 34.21517
钙锰矿-0.01 M NaNO₃ | 4 | 0.22 | 0.07218287 | 1.452213 | 0.1048249 | 0.06289493 | 1.048249 | 98.95175
钙锰矿-0.01 M NaNO₃ | 5 | 89.79 | 0.467193 | 1.452213 | 0.6784637 | 0.4070782 | 6.784637 | 93.21536
钙锰矿-0.01 M NaNO₃ | 6 | 574.1 | 2.603035 | 1.452213 | 3.780161 | 2.268097 | 37.80161 | 62.19839
钙锰矿-0.01 M NaNO₃ | 7 | 785.29 | 3.534398 | 1.452213 | 5.132698 | 3.079619 | 51.32698 | 48.67302
5 ppb 检查标准 |  | 681.38 | 3.076148 | 1.62541 | 5
钙锰矿-0.01 M NaNO₃ | 8 | 929.38 | 3.559624 | 1.62541 | 5.785847 | 3.471508 | 57.85847 | 42.14153
钙锰矿-0.01 M NaNO₃ | 9 | 1062.96 | 4.169846 | 1.62541 | 6.777707 | 4.066624 | 67.77707 | 32.22293
钙锰矿-0.01 M NaNO₃ | 10 | 973.52 | 4.364506 | 1.62541 | 7.09411 | 4.256466 | 70.9411 | 29.0589
钙锰矿-0.01 M NaNO₃ |  | 791.01 | 3.559624 | 1.62541 | 5.785847 | 3.471508 | 57.85847 | 42.14153
钙锰矿-ASW | 4 | 41.92 | 0.2560829 | 1.205588 | 0.3087304 | 0.1852382 | 3.087304 | 96.9127
10 ppb 检查标准
钙锰矿-ASW | 5 | 580.52 | 2.631348 | 1.205588 | 3.172321 | 1.903393 | 31.72321 | 68.27679
钙锰矿-ASW | 6 | 1119.3 | 5.007407 | 1.205588 | 6.036869 | 3.622121 | 60.36869 | 39.63131
钙锰矿-ASW | 7 | 1425.27 | 6.356756 | 1.205588 | 7.663628 | 4.598177 | 76.63628 | 23.36372
钙锰矿-ASW | 8 | 1647.28 | 7.335837 | 1.205588 | 8.843996 | 5.306397 | 88.43996 | 11.56004
钙锰矿-ASW | 9 | 1434.99 | 6.399622 | 1.205588 | 7.715307 | 4.629184 | 77.15307 | 22.84693
5 ppb 检查标准 |  | 924.28 | 4.147354 | 1.205588 | 5
钙锰矿-ASW | 10 | 1482.99 | 6.611306 | 1.205588 | 7.97051 | 4.782306 | 79.7051 | 20.2949
钙锰矿-ASW | 8 | 1544.99 | 6.88473 | 1.205588 | 8.300147 | 4.980088 | 83.00147 | 16.99853
酸性水钠锰矿-0.001 M NaNO₃ | 4 | 47.87 | 0.2616353 | 1.075874 | 0.2814866 | 0.168892 | 2.814866 | 97.18513
酸性水钠锰矿-0.001 M NaNO₃ | 5 | 206.53 | 1.091385 | 1.075874 | 1.174193 | 0.7045158 | 11.74193 | 88.25807
酸性水钠锰矿-0.001 M NaNO₃ | 6 | 423.81 | 2.227702 | 1.075874 | 2.396727 | 1.438036 | 23.96727 | 76.03273
2 ppb 检查标准 |  | 353.3 | 1.858953 | 1.075874 | 2
酸性水钠锰矿-0.001 M NaNO₃ | 7 | 815.32 | 4.275196 | 1.075874 | 4.599573 | 2.759744 | 45.99573 | 54.00427
酸性水钠锰矿-0.001 M NaNO₃ | 8 | 1113.77 | 5.83601 | 1.075874 | 6.278813 | 3.767288 | 62.78813 | 37.21187
酸性水钠锰矿-0.001 M NaNO₃ | 9 | 1531.55 | 8.020889 | 1.075874 | 8.629468 | 5.177681 | 86.29468 | 13.70532
酸性水钠锰矿-0.001 M NaNO₃ | 10 | 1983.55 | 10.38473 | 1.075874 | 11.17266 | 6.703598 | 111.7266 | -11.72663
酸性水钠锰矿-0.001 M NaNO₃ | 7 | 773.32 | 4.055547 | 1.075874 | 4.363258 | 2.617955 | 43.63258 | 56.36742
20 ppb 检查标准 |  | 3602.27 | 18.85021 | 1.060996 | 20
酸性水钠锰矿-0.01 M NaNO₃ | 4 | 1.44 | 0.01881863 | 1.060996 | 0.0199665 | 0.0119799 | 0.199665 | 99.80033
酸性水钠锰矿-0.01 M NaNO₃ | 5 | 52.17 | 0.2841231 | 1.060996 | 0.3014536 | 0.1808721 | 3.014536 | 96.98546
酸性水钠锰矿-0.01 M NaNO₃ | 6 | 157.44 | 0.8346574 | 1.060996 | 0.8855684 | 0.531341 | 8.855684 | 91.14432
酸性水钠锰矿-0.01 M NaNO₃ | 7 | 299.87 | 1.579529 | 1.060996 | 1.675874 | 1.005524 | 16.75874 | 83.24126
酸性水钠锰矿-0.01 M NaNO₃ | 8 | 774.68 | 4.062659 | 1.060996 | 4.310466 | 2.58628 | 43.10466 | 56.89534
2 ppb 检查标准 |  | 372.94 | 1.961665 | 1.019542 | 2
酸性水钠锰矿-0.01 M NaNO₃ | 9 | 1365.57 | 7.152858 | 1.019542 | 7.292638 | 4.375583 | 72.92638 | 27.07362
酸性水钠锰矿-0.01 M NaNO₃ | 10 | 1928.37 | 10.09615 | 1.019542 | 10.29345 | 6.17607 | 102.9345 | -2.934507
酸性水钠锰矿-0.01 M NaNO₃ | 7 | 361.68 | 1.902779 | 1.019542 | 1.939962 | 1.163977 | 19.39962 | 80.60038
碱性水钠锰矿-0.001 M NaNO₃ | 4
碱性水钠锰矿-0.001 M NaNO₃ | 5
10 ppb 检查标准
碱性水钠锰矿-0.001 M NaNO₃ | 6
碱性水钠锰矿-0.001 M NaNO₃ | 7
碱性水钠锰矿-0.001 M NaNO₃ | 8
碱性水钠锰矿-0.001 M NaNO₃ | 9
碱性水钠锰矿-0.001 M NaNO₃ | 10
10 ppb 检查标准
碱性水钠锰矿-0.001 M NaNO₃
碱性水钠锰矿-0.01 M NaNO₃ | 4
碱性水钠锰矿-0.01 M NaNO₃ | 5
碱性水钠锰矿-0.01 M NaNO₃ | 6
碱性水钠锰矿-0.01 M NaNO₃ | 7
10 ppb 检查标准
碱性水钠锰矿-0.01 M NaNO₃ | 8
碱性水钠锰矿-0.01 M NaNO₃ | 9
碱性水钠锰矿-0.01 M NaNO₃ | 10
碱性水钠锰矿-0.01 M NaNO₃
2 ppb 检查标准
| 1 | 291.51 | 3.035579 | 1.210071 | 3.673268 | 2.203961 | 36.73268 | 63.26732
| 2 | 203.83 | 2.197748 | 1.210071 | 2.659432 | 1.595659 | 26.59432 | 73.40568
| 3 | 207.33 | 2.231193 | 1.210071 | 2.699903 | 1.619942 | 26.99903 | 73.00097
| 4 | 536.03 | 5.372103 | 1.210071 | 6.500629 | 3.900377 | 65.00629 | 34.99371
| 5 | 262.52 | 2.758564 | 1.210071 | 3.338059 | 2.002835 | 33.38059 | 66.61941
| 6 | 173.36 | 1.906591 | 1.210071 | 2.307111 | 1.384266 | 23.07111 | 76.92889
| 7 | 192.79 | 2.092255 | 1.210071 | 2.531778 | 1.519067 | 25.31778 | 74.68222
| 8 | 536.29 | 5.374588 | 1.210071 | 6.503635 | 3.902181 | 65.03635 | 34.96365
2 ppb 检查标准 |  | 146.8 | 1.652795 | 1.210071 | 2

## 稀释记录
步骤 | 操作 | 样品/mL | MQ/mL | 10% KI/抗坏血酸/mL | 1 M HCl/mL | 终体积/mL | 说明
1. 十倍稀释 | 原始滤液先稀释 10 倍，不还原 | 0.1 | 0.9 | 0 | 0 | 1 | 混匀后作为十倍液
2. 约六十倍并还原 | 取十倍液进行第二步处理 | 0.1 | 0 | 0.1 | 5.8 | 6 | 第二步实际稀释600 倍
3. 还原 | 第二步配液后完成还原 | [5 empty] | 常温隔夜不少于 6–8 h，或 70 ℃ 加热 1 h
4. 上机 | 还原后直接测定，不再稀释 | [5 empty] | 实际总稀释 598.8889 倍