## AFS数据
Sb(V) Mn矿等温吸附数据汇总
标准编号 | 标准浓度/ppb | 实测荧光值 |  | 标线参数 | 结果 |  | 标准编号 | 标准浓度/ppb | 实测荧光值 |  | 标线参数 | 结果 | 标准编号 | 标准浓度/ppb | 实测荧光值 | 标线参数 | 结果
空白 | 0 | 301.74 |  | 斜率 | 332.8662 |  | 空白 | 0 | 320.29 |  | 斜率 | 191.2143 | 空白 | 0 | 337.34 | 斜率 | 226.7536
STD-1 | 1 | 416.34 |  | 截距 | 78.9368 |  | STD-1 | 1 | 210 |  | 截距 | -2.158391 | STD-1 | 1 | 235.01 | 截距 | -16.14773
STD-2 | 2 | 747.25 |  | R² | 0.9993895 |  | STD-2 | 2 | 391.07 |  | R² | 0.999738 | STD-2 | 2 | 463.58 | R² | 0.9995118
STD-5 | 5 | 1804.81 |  |  |  |  | STD-5 | 5 | 936.54 |  |  |  | STD-5 | 5 | 1093.15
STD-10 | 10 | 3302.02 |  |  |  |  | STD-10 | 10 | 1876.81 |  |  |  | STD-10 | 10 | 2194.53
STD-20 | 20 | 6773.18 |  |  | 日期：260723 |  | STD-20 | 20 | 3840.93 |  |  | 日期260923 | STD-20 | 20 | 4549.63 |  | 日期260923
样品名称 | 初始浓度/ppm | 稀释倍数 | 实测荧光值 | 标线计算/ppb | 校正因子 | 校正终液/ppb | 折算原样/ppm | 剩余率/% | 吸附率/% | 备注
2 ppb 检查标准
六方纤铁矿-0.01 M NaNO₃ | 0.05 | 1.116
六方纤铁矿-0.01 M NaNO₃ | 0.5 | 5
六方纤铁矿-0.01 M NaNO₃ | 1 | 100
六方纤铁矿-0.01 M NaNO₃ | 3 | 300
2 ppb 检查标准
六方纤铁矿-0.01 M NaNO₃ | 6 | 600
六方纤铁矿-0.01 M NaNO₃ | 10 | 1000
六方纤铁矿-0.01 M NaNO₃ | 20 | 2000
六方纤铁矿-0.01 M NaNO₃ | 50 | 5000
2 ppb 检查标准
六方纤铁矿-ASW | 0.05 | 1.116
六方纤铁矿-ASW | 0.5 | 5
六方纤铁矿-ASW | 1 | 100
六方纤铁矿-ASW | 3 | 300
2 ppb 检查标准
六方纤铁矿-ASW | 6 | 600
六方纤铁矿-ASW | 10 | 1000
六方纤铁矿-ASW | 20 | 2000
六方纤铁矿-ASW | 50 | 5000
2 ppb 检查标准
δ-MnO₂-0.01 M NaNO₃ | 0.05 | 1.116 | 1637.63 | 4.682642 | 1.094049 | 5.12304 | 0.005717313 | 11.43463 | 88.56537
δ-MnO₂-0.01 M NaNO₃ | 0.5 | 5 | 5803.11 | 17.19662 | 1.094049 | 18.81395 | 0.09406973 | 18.81395 | 81.18605
δ-MnO₂-0.01 M NaNO₃ | 1 | 100 | 736.9 | 1.97666 | 1.094049 | 2.162563 | 0.2162563 | 21.62563 | 78.37437
δ-MnO₂-0.01 M NaNO₃ | 3 | 300 | 854.37 | 2.329564 | 1.094049 | 2.548658 | 0.7645973 | 25.48658 | 74.51342
2 ppb 检查标准 |  |  | 687.44 | 1.828071 | 1.094049 | 2
δ-MnO₂-0.01 M NaNO₃ | 6 | 600 | 921.47 | 2.531147 | 1.094049 | 2.769199 | 1.661519 | 27.69199 | 72.30801
δ-MnO₂-0.01 M NaNO₃ | 10 | 1000 | 1159.56 | 3.246419 | 1.094049 | 3.551742 | 3.551742 | 35.51742 | 64.48258
δ-MnO₂-0.01 M NaNO₃ | 20 | 2000 | 1364.4 | 3.861801 | 1.094049 | 4.225001 | 8.450001 | 42.25001 | 57.74999
δ-MnO₂-0.01 M NaNO₃ | 50 | 5000 | 1415.17 | 4.014325 | 1.094049 | 4.391869 | 21.95935 | 43.91869 | 56.08131
2 ppb 检查标准
δ-MnO₂-ASW | 0.05 | 1.116
δ-MnO₂-ASW | 0.5 | 5
δ-MnO₂-ASW | 1 | 100
δ-MnO₂-ASW | 3 | 300
2 ppb 检查标准
δ-MnO₂-ASW | 6 | 600
δ-MnO₂-ASW | 10 | 1000
δ-MnO₂-ASW | 20 | 2000
δ-MnO₂-ASW | 50 | 5000
2 ppb 检查标准
钙锰矿-0.01 M NaNO₃ | 0.05 | 1.116 | 55.73 | 0.316986 | 0.9161621 | 0.2904105 | 0.0003240982 | 0.6481963 | 99.3518
钙锰矿-0.01 M NaNO₃ | 0.5 | 5 | 841.81 | 3.783656 | 0.9161621 | 3.466442 | 0.01733221 | 3.466442 | 96.53356
钙锰矿-0.01 M NaNO₃ | 1 | 100 | 280.56 | 1.308503 | 0.9161621 | 1.1988 | 0.11988 | 11.988 | 88.012
钙锰矿-0.01 M NaNO₃ | 3 | 300 | 596.64 | 2.702438 | 0.9161621 | 2.475871 | 0.7427614 | 24.75871 | 75.24129
2 ppb 检查标准 |  |  | 478.86 | 2.18302 | 0.9161621 | 2
钙锰矿-0.01 M NaNO₃ | 6 | 600 | 1123.82 | 5.02734 | 0.9161621 | 4.605858 | 2.763515 | 46.05858 | 53.94142
钙锰矿-0.01 M NaNO₃ | 10 | 1000 | 1538.08 | 6.854257 | 0.9161621 | 6.27961 | 6.27961 | 62.7961 | 37.2039
钙锰矿-0.01 M NaNO₃ | 20 | 2000 | 1955.42 | 8.694756 | 0.9161621 | 7.965806 | 15.93161 | 79.65806 | 20.34194
钙锰矿-0.01 M NaNO₃ | 50 | 5000 | 2194.95 | 9.751101 | 0.9161621 | 8.933589 | 44.66794 | 89.33589 | 10.66411
2 ppb 检查标准 |  |  | 2374.95 | 10.54491 | 0.9483245 | 10
钙锰矿-ASW | 0.05 | 1.116 | [7 empty] | 加错原液
钙锰矿-ASW | 0.5 | 5 | 5699.08 | 25.20457 | 0.9483245 | 23.90211 | 0.1195105 | 23.90211 | 76.09789
钙锰矿-ASW | 1 | 100 | 709.05 | 3.198174 | 0.9483245 | 3.032907 | 0.3032907 | 30.32907 | 69.67093
钙锰矿-ASW | 3 | 300 | 1159.77 | 5.185882 | 0.9483245 | 4.917899 | 1.47537 | 49.17899 | 50.82101
2 ppb 检查标准 |  |  | 1091.67 | 4.885556 | 1.023425 | 5
钙锰矿-ASW | 6 | 600 | 1434.62 | 6.397991 | 1.023425 | 6.547863 | 3.928718 | 65.47863 | 34.52137
钙锰矿-ASW | 10 | 1000 | 1583.12 | 7.052886 | 1.023425 | 7.2181 | 7.2181 | 72.181 | 27.819
钙锰矿-ASW | 20 | 2000 | 1886.6 | 8.391255 | 1.023425 | 8.587819 | 17.17564 | 85.87819 | 14.12181
钙锰矿-ASW | 50 | 5000
2 ppb 检查标准 |  |  | 666.17 | 1.764172 | 1.133676 | 2
酸性水钠锰矿-0.01 M NaNO₃ | 0.05 | 1.116 | 1097.28 | 3.059317 | 1.133676 | 3.468275 | 0.003870595 | 7.74119 | 92.25881
酸性水钠锰矿-0.01 M NaNO₃ | 0.5 | 5 | 2536.79 | 7.383907 | 1.133676 | 8.370961 | 0.04185481 | 8.370961 | 91.62904
酸性水钠锰矿-0.01 M NaNO₃ | 1 | 100 | 250.92 | 0.5166737 | 1.133676 | 0.5857407 | 0.05857407 | 5.857407 | 94.14259
酸性水钠锰矿-0.01 M NaNO₃ | 3 | 300 | 345.98 | 0.8022539 | 1.133676 | 0.9094963 | 0.2728489 | 9.094963 | 90.90504
2 ppb 检查标准 |  |  | 683.51 | 1.816265 | 1.101161 | 2
酸性水钠锰矿-0.01 M NaNO₃ | 6 | 600 | 510.7 | 1.297107 | 1.101161 | 1.428324 | 0.8569944 | 14.28324 | 85.71676
酸性水钠锰矿-0.01 M NaNO₃ | 10 | 1000 | 659.02 | 1.742692 | 1.101161 | 1.918984 | 1.918984 | 19.18984 | 80.81016
酸性水钠锰矿-0.01 M NaNO₃ | 20 | 2000 | 1258.35 | 3.543205 | 1.101161 | 3.901639 | 7.803278 | 39.01639 | 60.98361
酸性水钠锰矿-0.01 M NaNO₃ | 50 | 5000 | 1373.07 | 3.887848 | 1.101161 | 4.281146 | 21.40573 | 42.81146 | 57.18854
2 ppb 检查标准
碱性水钠锰矿-0.01 M NaNO₃ | 0.05 | 1.116 | 1555.97 | 8.148599 | 0.9449508 | 7.700025 | 0.008593228 | 17.18646 | 82.81354
碱性水钠锰矿-0.01 M NaNO₃ | 0.5 | 5 | 3616.23 | 18.92321 | 0.9449508 | 17.88151 | 0.08940753 | 17.88151 | 82.11849
碱性水钠锰矿-0.01 M NaNO₃ | 1 | 100 | 369.49 | 1.943623 | 0.9449508 | 1.836628 | 0.1836628 | 18.36628 | 81.63372
碱性水钠锰矿-0.01 M NaNO₃ | 3 | 300 | 713.69 | 3.743698 | 0.9449508 | 3.53761 | 1.061283 | 35.3761 | 64.6239
2 ppb 检查标准 |  |  | 1009.61 | 5.291281 | 0.9449508 | 5
碱性水钠锰矿-0.01 M NaNO₃ | 6 | 600 | 951.1 | 4.985289 | 0.9449508 | 4.710853 | 2.826512 | 47.10853 | 52.89147
碱性水钠锰矿-0.01 M NaNO₃ | 10 | 1000 | 1133.47 | 5.939036 | 0.9449508 | 5.612097 | 5.612097 | 56.12097 | 43.87903
碱性水钠锰矿-0.01 M NaNO₃ | 20 | 2000 | 1598.65 | 8.371804 | 0.9449508 | 7.910943 | 15.82189 | 79.10943 | 20.89057
碱性水钠锰矿-0.01 M NaNO₃ | 50 | 5000 | 933.78 | 4.89471 | 0.9449508 | 4.62526 | 23.1263 | 46.2526 | 53.7474

## 稀释记录
0.05 和 0.5 ppm 样品单独加入浓 HCl 与 MQ 水；1–50 ppm 样品直接加入配好的 1 M HCl。所有样品最后加入 10% KI/抗坏血酸混合还原剂；还原后直接上机。
初始浓度/ppm | 方案 | 标称倍数 | 实际折算倍数 | 前置样品/mL | 前置 MQ/mL | 前置终体积/mL | 还原管取液/mL | 还原剂/mL | 浓 HCl/mL | MQ/mL | 1 M HCl/mL | 最终体积/mL | 按初始值估算终液/ppb
0.05 | 直接还原上机 | 1 | 1.116 | 5 | 0 | 5 | 5 | 0.1 | 0.48 | 0 | 0 | 5.58 | 44.80287
0.5 | 直接 5 倍并还原 | 5 | 5 | 1 | 0 | 1 | 1 | 0.1 | 0.435 | 3.465 | 0 | 5 | 100
1 | 直接 100 倍并还原 | 100 | 100 | 0.06 | 0 | 0.06 | 0.06 | 0.1 | 0 | 0 | 5.84 | 6 | 10
3 | 先 10 倍，再 30 倍还原 | 300 | 300 | 0.1 | 0.9 | 1 | 0.2 | 0.1 | 0 | 0 | 5.7 | 6 | 10
6 | 先 10 倍，再 60 倍还原 | 600 | 600 | 0.1 | 0.9 | 1 | 0.1 | 0.1 | 0 | 0 | 5.8 | 6 | 10
10 | 先 10 倍，再 100 倍还原 | 1000 | 1000 | 0.1 | 0.9 | 1 | 0.06 | 0.1 | 0 | 0 | 5.84 | 6 | 10
20 | 先 20 倍，再 100 倍还原 | 2000 | 2000 | 0.1 | 1.9 | 2 | 0.06 | 0.1 | 0 | 0 | 5.84 | 6 | 10
50 | 先 100 倍，再 50 倍还原 | 5000 | 5000 | 0.1 | 9.9 | 10 | 0.12 | 0.1 | 0 | 0 | 5.78 | 6 | 10