## AFS数据
Sb(V) Mn矿动力学数据汇总
日期20260718
标准编号 | 标准浓度/ppb | 实测荧光值 |  | 标线参数 | 结果
空白 | 0 | 290.05 |  | 斜率 | 304.9962
STD-1 | 1 | 307.43 |  | 截距 | 33.98867
STD-2 | 2 | 637.47 |  | R² | 0.9998155
STD-5 | 5 | 1613.4 |  | 初始 Sb/ppm | 6
STD-10 | 10 | 3073.98 |  | 总稀释倍数 | 598.8888889
STD-20 | 20 | 6127.52
日期20260728
标准编号 | 标准浓度/ppb | 实测荧光值 |  | 标线参数 | 结果
空白 | 0 | 285.66 |  | 斜率 | 305.8614
STD-1 | 1 | 337.24 |  | 截距 | 102.7874
STD-2 | 2 | 694.76 |  | R² | 0.9992893
STD-5 | 5 | 1718.6 |  | 初始 Sb/ppm | 6
STD-10 | 10 | 3202.87 |  | 总稀释倍数 | 598.8888889
STD-20 | 20 | 6183.2
类型 | 样品名称 | 反应时间/h | 实测荧光值 | 标线计算/ppb | 校正因子 | 校正终液/ppb | 折算原样/ppm | 剩余率/% | 吸附率/% | 备注
样品 | δ-MnO₂-0.01 M NaNO₃ | 0.083 | 2725.43 | 8.824507 | 0.905084 | 7.98692 | 4.783278 | 79.72129 | 20.27871
样品 | δ-MnO₂-0.01 M NaNO₃ | 0.16 | 2481.62 | 8.02512 | 0.905084 | 7.263408 | 4.349974 | 72.49957 | 27.50043
QC10 | 10 ppb 检查标准 |  | 3403.8 | 11.0487 | 0.905084 | 10
样品 | δ-MnO₂-0.01 M NaNO₃ | 0.5 | 2557.65 | 8.274402 | 0.905084 | 7.489029 | 4.485096 | 74.7516 | 25.2484
样品 | δ-MnO₂-0.01 M NaNO₃ | 1 | 2259.21 | 7.295898 | 0.905084 | 6.6034 | 3.954703 | 65.91172 | 34.08828
样品 | δ-MnO₂-0.01 M NaNO₃ | 2 | 2186.7 | 7.058157 | 0.905084 | 6.388225 | 3.825837 | 63.76395 | 36.23605
样品 | δ-MnO₂-0.01 M NaNO₃ | 5 | 1914.97 | 6.167228 | 0.905084 | 5.581859 | 3.342914 | 55.71523 | 44.28477
样品 | δ-MnO₂-0.01 M NaNO₃ | 12 | 1846.87 | 5.943947 | 0.905084 | 5.379771 | 3.221885 | 53.69808 | 46.30192
QC10 | 5 ppb 检查标准 |  | 1836.39 | 5.909586 | 0.846083 | 5
样品 | δ-MnO₂-0.01 M NaNO₃ | 24 | 1322.52 | 4.224745 | 0.846083 | 3.574485 | 2.140719 | 35.67866 | 64.32134
样品 | δ-MnO₂-0.01 M NaNO₃ | 48 | 1276.56 | 4.074055 | 0.846083 | 3.446988 | 2.064363 | 34.40605 | 65.59395
样品 | δ-MnO₂-0.01 M NaNO₃ | 96 | 1100.05 | 3.495326 | 0.846083 | 2.957336 | 1.771116 | 29.5186 | 70.4814
样品 | δ-MnO₂-0.01 M NaNO₃ | 120 | 962.73 | 3.045091 | 0.846083 | 2.5764 | 1.542977 | 25.71629 | 74.28371
样品 | δ-MnO₂-0.01 M NaNO₃ | 168 | 815.37 | 2.561938 | 0.846083 | 2.167612 | 1.298159 | 21.63598 | 78.36402
QC10 | 1 ppb 检查标准 |  | 361.13 | 0.8446394 | 1.183937 | 1
样品 | δ-MnO₂-0.01 M NaNO₃ | 216 | 231.41 | 0.4205257 | 1.183937 | 0.4978761 | 0.2981724 | 4.969541 | 95.03046
样品 | δ-MnO₂-0.01 M NaNO₃ | 288 | 205.61 | 0.3361738 | 1.183937 | 0.3980087 | 0.238363 | 3.972716 | 96.02728
样品 | δ-MnO₂-ASW | 0.083 | 2214.57 | 7.149535 | 1.006322 | 7.194735 | 4.308847 | 71.81412 | 28.18588
样品 | δ-MnO₂-ASW | 0.16 | 2196.52 | 7.090354 | 1.006322 | 7.13518 | 4.27318 | 71.21967 | 28.78033
样品 | δ-MnO₂-ASW | 0.5 | 2245.97 | 7.252488 | 1.006322 | 7.298338 | 4.370894 | 72.84823 | 27.15177
QC10 | 10 ppb 检查标准 |  | 3064.79 | 9.937176 | 1.006322 | 10
样品 | δ-MnO₂-ASW | 1 | 2013.21 | 6.489331 | 1.006322 | 6.530357 | 3.910958 | 65.18263 | 34.81737
样品 | δ-MnO₂-ASW | 2 | 1699.56 | 5.460957 | 1.006322 | 5.495482 | 3.291183 | 54.85305 | 45.14695
样品 | δ-MnO₂-ASW | 5 | 1640.78 | 5.268233 | 1.006322 | 5.30154 | 3.175033 | 52.91722 | 47.08278
样品 | δ-MnO₂-ASW | 12 | 1408.66 | 4.507175 | 1.006322 | 4.53567 | 2.716362 | 45.2727 | 54.7273 | 存疑
样品 | δ-MnO₂-ASW | 24 | 1173.78 | 3.737067 | 1.006322 | 3.760693 | 2.252237 | 37.53729 | 62.46271
QC10 | 2 ppb 检查标准 |  | 691.32 | 2.155211 | 0.9279832 | 2
样品 | δ-MnO₂-ASW | 48 | 980.14 | 3.102174 | 0.9279832 | 2.878765 | 1.724061 | 28.73434 | 71.26566
样品 | δ-MnO₂-ASW | 96 | 872.83 | 2.517619 | 1.1839 | 2.98061 | 1.785054 | 29.7509 | 70.2491
样品 | δ-MnO₂-ASW | 120 | 892.44 | 2.581733 | 1.092 | 2.819253 | 1.688419 | 28.14032 | 71.85968
样品 | δ-MnO₂-ASW | 168 | 845.68 | 2.428854 | 1.092 | 2.652308 | 1.588438 | 26.47397 | 73.52603
样品 | δ-MnO₂-ASW | 216 | 828.04 | 2.371181 | 1.092 | 2.589329 | 1.55072 | 25.84534 | 74.15466
QC10 | 2 ppb 检查标准 |  | 662.99 | 1.831557 | 1.091967 | 2
样品 | δ-MnO₂-ASW | 264 | 759.43 | 2.146863 | 1.091967 | 2.344304 | 1.403978 | 23.39963 | 76.60037
样品 | 钙锰矿-0.01 M NaNO₃ | 0.083 | 2243.01 | 7.242782 | 0.8974301 | 6.499891 | 3.892713 | 64.87854 | 35.12146
样品 | 钙锰矿-0.01 M NaNO₃ | 0.16 | 2167.34 | 6.994681 | 0.8974301 | 6.277237 | 3.759368 | 62.65613 | 37.34387
样品 | 钙锰矿-0.01 M NaNO₃ | 0.5 | 2141.07 | 6.908549 | 0.8974301 | 6.19994 | 3.713075 | 61.88458 | 38.11542
样品 | 钙锰矿-0.01 M NaNO₃ | 1 | 1772.23 | 5.699222 | 0.8974301 | 5.114654 | 3.063109 | 51.05182 | 48.94818
QC10 | 10 ppb 检查标准 |  | 3432.54 | 11.14293 | 0.8974301 | 10
样品 | 钙锰矿-0.01 M NaNO₃ | 2 | 1887.49 | 6.077129 | 0.8974301 | 5.453798 | 3.266219 | 54.43699 | 45.56301
样品 | 钙锰矿-0.01 M NaNO₃ | 5 | 1758.28 | 5.653484 | 0.8974301 | 5.073607 | 3.038527 | 50.64211 | 49.35789
样品 | 钙锰矿-0.01 M NaNO₃ | 12 | 1730.8 | 5.563385 | 0.8974301 | 4.992749 | 2.990102 | 49.83503 | 50.16497
样品 | 钙锰矿-0.01 M NaNO₃ | 24 | 1675.76 | 5.382923 | 0.8974301 | 4.830798 | 2.893111 | 48.21852 | 51.78148
样品 | 钙锰矿-0.01 M NaNO₃ | 48 | 1653.67 | 5.310496 | 0.8974301 | 4.765799 | 2.854184 | 47.56974 | 52.43026
QC10 | 10 ppb 检查标准 |  | 3466.41 | 11.25398 | 0.8885746 | 10
样品 | 钙锰矿-0.01 M NaNO₃ | 96 | 1266.15 | 4.039923 | 0.8885746 | 3.589773 | 2.149875 | 35.83125 | 64.16875
样品 | 钙锰矿-0.01 M NaNO₃ | 120 | 1266.82 | 4.04212 | 0.8885746 | 3.591725 | 2.151044 | 35.85074 | 64.14926
样品 | 钙锰矿-0.01 M NaNO₃ | 168 | 1163.65 | 3.703853 | 0.8885746 | 3.29115 | 1.971033 | 32.85055 | 67.14945
样品 | 钙锰矿-0.01 M NaNO₃ | 216 | 337.76 | 0.7682323 | 1.092 | 0.8389096 | 0.5024137 | 8.373561 | 91.62644
样品 | 钙锰矿-0.01 M NaNO₃ | 288 | 307.7 | 0.6699524 | 1.077 | 0.7215388 | 0.4321216 | 7.202026 | 92.79797
QC10 | 10 ppb 检查标准
样品 | 钙锰矿-ASW | 0.083 | 2078.35 | 6.702907 | 0.91769 | 6.151191 | 3.68388 | 61.398 | 38.602
样品 | 钙锰矿-ASW | 0.16 | 1846.52 | 5.942799 | 0.91769 | 5.453647 | 3.266129 | 54.43548 | 45.56452
样品 | 钙锰矿-ASW | 0.5 | 2107.36 | 6.798023 | 0.91769 | 6.238478 | 3.736155 | 62.26925 | 37.73075
样品 | 钙锰矿-ASW | 1 | 20.27 | -0.04497981 | 0.91769 | -0.04127752 | -0.02472065 | -0.4120108 | 100.412 | 异常，可能是未还原或未加原液
样品 | 钙锰矿-ASW | 2 | 2045.38 | 6.594807 | 0.91769 | 6.051989 | 3.624469 | 60.40781 | 39.59219
QC10 | 10 ppb 检查标准 |  | 3357.51 | 10.89693 | 0.91769 | 10
样品 | 钙锰矿-ASW | 5 | 2052.81 | 6.619168 | 0.91769 | 6.074344 | 3.637857 | 60.63096 | 39.36904
样品 | 钙锰矿-ASW | 12 |  |  | 0.91769 |  |  |  |  | 未取样
样品 | 钙锰矿-ASW | 24 | 1480.46 | 4.742588 | 0.91769 | 4.352225 | 2.606499 | 43.44166 | 56.55834
样品 | 钙锰矿-ASW | 48 | 1757.63 | 5.651353 | 0.91769 | 5.18619 | 3.105952 | 51.76586 | 48.23414
样品 | 钙锰矿-ASW | 96 | 1822.81 | 5.623536 | 1.077 | 6.056548 | 3.6272 | 60.45333 | 39.54667
QC10 | 5 ppb 检查标准 |  | 1522.78 | 4.642602 | 1.076982 | 5
样品 | 钙锰矿-ASW | 120 | 1739.4 | 5.350831 | 1.076982 | 5.76275 | 3.451247 | 57.52079 | 42.47921
样品 | 钙锰矿-ASW | 168 | 1728.68 | 5.315782 | 1.076982 | 5.725004 | 3.428641 | 57.14402 | 42.85598
样品 | 钙锰矿-ASW | 216 | 1729.92 | 5.319836 | 1.076982 | 5.72937 | 3.431256 | 57.1876 | 42.8124
样品 | 钙锰矿-ASW | 264 | 1693.76 | 5.201613 | 1.076982 | 5.602045 | 3.355003 | 55.91671 | 44.08329
| 1ppb |  | 337.75 | 0.7681996 | 1.301744 | 0.9999994
样品 | 酸性水钠锰矿-0.01 M NaNO₃ | 0.083 | 2130.51 | 6.873925 | 0.8696381 | 5.977827 | 3.580054 | 59.66757 | 40.33243
QC10 | 5 ppb 检查标准 |  | 1787.57 | 5.749518 | 0.8696381 | 5
样品 | 酸性水钠锰矿-0.01 M NaNO₃ | 0.16 | 1899.18 | 6.115457 | 0.8696381 | 5.318234 | 3.185032 | 53.08386 | 46.91614
样品 | 酸性水钠锰矿-0.01 M NaNO₃ | 0.5 | 1728.69 | 5.556467 | 0.8696381 | 4.832115 | 2.8939 | 48.23167 | 51.76833
样品 | 酸性水钠锰矿-0.01 M NaNO₃ | 1 | 1677.67 | 5.389186 | 0.8696381 | 4.686641 | 2.806777 | 46.77962 | 53.22038
样品 | 酸性水钠锰矿-0.01 M NaNO₃ | 2 | 1459.37 | 4.673439 | 0.8696381 | 4.064201 | 2.434005 | 40.56675 | 59.43325
样品 | 酸性水钠锰矿-0.01 M NaNO₃ | 5 | 1169.23 | 3.722149 | 0.8696381 | 3.236922 | 1.938557 | 32.30928 | 67.69072
QC10 | 10 ppb 检查标准
样品 | 酸性水钠锰矿-0.01 M NaNO₃ | 12 | 948.57 | 2.998664 | 0.9114141 | 2.733025 | 1.636778 | 27.27964 | 72.72036
样品 | 酸性水钠锰矿-0.01 M NaNO₃ | 24 | 886.11 | 2.793875 | 0.9114141 | 2.546377 | 1.524997 | 25.41662 | 74.58338
样品 | 酸性水钠锰矿-0.01 M NaNO₃ | 48 | 649.14 | 2.016915 | 0.9114141 | 1.838244 | 1.100904 | 18.3484 | 81.6516
样品 | 酸性水钠锰矿-0.01 M NaNO₃ | 96 | 584.27 | 1.804223 | 0.9114141 | 1.644395 | 0.9848097 | 16.4135 | 83.5865
样品 | 酸性水钠锰矿-0.01 M NaNO₃ | 120 | 532.46 | 1.634352 | 0.9114141 | 1.489572 | 0.8920881 | 14.86813 | 85.13187
QC10 | 2 ppb 检查标准 |  | 703.27 | 2.194392 | 0.9114141 | 2
样品 | 酸性水钠锰矿-0.01 M NaNO₃ | 168 | 499.97 | 1.527827 | 0.9114141 | 1.392483 | 0.8339424 | 13.89904 | 86.10096
样品 | 酸性水钠锰矿-0.01 M NaNO₃ | 216 | 127.34 | 0.08027357 | 1.301744 | 0.1044957 | 0.0625813 | 1.043022 | 98.95698
样品 | 酸性水钠锰矿-0.01 M NaNO₃ | 288 | 141.5 | 0.1265691 | 1.301744 | 0.1647605 | 0.09867326 | 1.644554 | 98.35545
样品 | 碱性水钠锰矿-0.01 M NaNO₃ | 0.083 | 1925.7 | 6.202409 | 0.9114141 | 5.652963 | 3.385497 | 56.42495 | 43.57505
样品 | 碱性水钠锰矿-0.01 M NaNO₃ | 0.16 | 1845.15 | 5.938307 | 0.9114141 | 5.412257 | 3.241341 | 54.02234 | 45.97766
QC10 | 5 ppb 检查标准 |  | 1607.81 | 5.160134 | 0.9689671 | 5
样品 | 碱性水钠锰矿-0.01 M NaNO₃ | 0.5 | 1658.15 | 5.325185 | 0.9689671 | 5.159929 | 3.090224 | 51.50374 | 48.49626
样品 | 碱性水钠锰矿-0.01 M NaNO₃ | 1 | 1509.14 | 4.836622 | 0.9689671 | 4.686527 | 2.806709 | 46.77849 | 53.22151
样品 | 碱性水钠锰矿-0.01 M NaNO₃ | 2 | 1333.94 | 4.262188 | 0.9689671 | 4.12992 | 2.473363 | 41.22272 | 58.77728
样品 | 碱性水钠锰矿-0.01 M NaNO₃ | 5 | 1366.13 | 4.367731 | 0.9689671 | 4.232187 | 2.53461 | 42.2435 | 57.7565
样品 | 碱性水钠锰矿-0.01 M NaNO₃ | 12 |  |  | 0.9689671 |  |  |  |  | 未取样
QC10 | 10 ppb 检查标准
样品 | 碱性水钠锰矿-0.01 M NaNO₃ | 24 | 1255.7 | 4.00566 | 0.9689671 | 3.881353 | 2.324499 | 38.74166 | 61.25834
样品 | 碱性水钠锰矿-0.01 M NaNO₃ | 48 | 1255.41 | 4.00471 | 0.9689671 | 3.880432 | 2.323948 | 38.73246 | 61.26754
样品 | 碱性水钠锰矿-0.01 M NaNO₃ | 96 | 1047.24 | 3.087845 | 1.11236 | 3.434794 | 2.05706 | 34.28433 | 65.71567
样品 | 碱性水钠锰矿-0.01 M NaNO₃ | 120 | 1040.58 | 3.06607 | 1.11236 | 3.410573 | 2.042554 | 34.04257 | 65.95743
样品 | 碱性水钠锰矿-0.01 M NaNO₃ | 168 | 1090.48 | 3.229216 | 1.11236 | 3.59205 | 2.151239 | 35.85398 | 64.14602
QC10 | 2 ppb 检查标准 |  | 652.72 | 1.79798 | 1.11236 | 2
样品 | 碱性水钠锰矿-0.01 M NaNO₃ | 216 | 1034.09 | 3.044852 | 1.11236 | 3.38697 | 2.028419 | 33.80698 | 66.19302
样品 | 碱性水钠锰矿-0.01 M NaNO₃ | 264 | 1057.65 | 3.12188 | 1.11236 | 3.472653 | 2.079733 | 34.66222 | 65.33778
原液 |  | 1000ppm到50ppm到10ppb 其中1000ppm和50ppm都有实验中使用 | 2898.9 | 9.141764 | 1.11236 | 10.16893

## 稀释记录
Sb(V) 动力学滤液：约 600 倍稀释、第二步还原及 HG-AFS 记录
步骤 | 操作 | 样品/mL | MQ/mL | 10% KI/抗坏血酸/mL | 1 M HCl/mL | 终体积/mL | 说明
1. 十倍稀释 | 原始滤液先稀释 10 倍，不还原 | 0.1 | 0.9 | 0 | 0 | 1 | 混匀后作为十倍液
2. 约六十倍稀释并还原 | 取十倍液进行第二步处理 | 0.09 | 0 | 0.1 | 5.2 | 5.39 | 使用 1 M HCl；第二步实际稀释 59.8889 倍
3. 还原 | 第二步配液后完成还原 | [5 empty] | 常温隔夜不少于 6–8 h，或 70 ℃ 加热 1 h
4. 上机 | 还原后直接测定，不再稀释 | [5 empty] | 名义总稀释约 600 倍；实际总稀释 598.8889 倍
样品编号范围
编号范围 | 矿物 | 背景 | 时间点数 | 反应时间/h
D001–D014 | 六方纤铁矿 | 0.01 M NaNO₃ | 14 | 0.083、0.16、0.5、1、2、5、12、24、48、96、120、168、216、264
D015–D028 | 六方纤铁矿 | ASW | 14 | 0.083、0.16、0.5、1、2、5、12、24、48、96、120、168、216、264
D029–D042 | δ-MnO₂ | 0.01 M NaNO₃ | 14 | 0.083、0.16、0.5、1、2、5、12、24、48、96、120、168、216、264
D043–D056 | δ-MnO₂ | ASW | 14 | 0.083、0.16、0.5、1、2、5、12、24、48、96、120、168、216、264
D057–D070 | 钙锰矿 | 0.01 M NaNO₃ | 14 | 0.083、0.16、0.5、1、2、5、12、24、48、96、120、168、216、264
D071–D084 | 钙锰矿 | ASW | 14 | 0.083、0.16、0.5、1、2、5、12、24、48、96、120、168、216、264
D085–D098 | 酸性水钠锰矿 | 0.01 M NaNO₃ | 14 | 0.083、0.16、0.5、1、2、5、12、24、48、96、120、168、216、264
D099–D112 | 碱性水钠锰矿 | 0.01 M NaNO₃ | 14 | 0.083、0.16、0.5、1、2、5、12、24、48、96、120、168、216、264
AFS 测定与质量控制
项目 | 设置
标线 | 空白、1、2、5、10、20 ppb；输入荧光值后自动计算斜率、截距和 R²。
校正 | 每 5 个样品插入一个 10 ppb 检查标准；标准、QC 和样品的酸介质及还原剂应保持一致。
结果 | 自动计算：标线浓度、QC 校正后终液浓度、按实际总稀释倍数折算原样浓度和吸附率。